## Plan1
Amostra | Raman | Gama (FWHM) | wo | Gama_teo | wo_teo | Desvio_G | Desvio_wo | I(A) | T(min)
M21C | ok | 6.7 | 520.35 | 4.44 | 522.04 | 1.598061 | 1.19501 | 25 | 10
M21C01 | ok | 6.73 | 520.29 | 4.85 | 521.69 | 1.329361 | 0.9899495 | 25 | 10
M22C | ok | 6.58 | 520.4 | 4.63 | 522.23 | 1.378858 | 1.294005 | 25 | 15
M22B | ok | 5.8 | 521.43 | 4.36 | 522.32 | 1.018234 | 0.629325 | 25 | 15
M23C | ok | 6.8 | 519.76 | 4.64 | 521.21 | 1.527351 | 1.025305 | 25 | 20
M23B | ok | 6.96 | 519.56 | 4.08 | 521.88 | 2.036468 | 1.640488 | 25 | 20
M24C | ok | 6.98 | 519.3 | 4.13 | 521.15 | 2.015254 | 1.308148 | 25 | 30
M24B | [7 empty] | 25 | 30